## Global_Info
TEST REPORT
|  |  | ch1_eis_0_1a_charge_part2 | Serial Number |  | C:\ArbinSoftware\DataPro\Result\ch1_eis_0_1a_charge_part2_1
|  |  | 2024-03-04 | 207487
Channel | Start DateTime | Schedule File Name | Creator | Comments | Software Version | Schedule Version | MASS | Specific Capacity | Capacity | Item ID | Has Aux | Has Specail | Log Aux Data Flag | Log Special Flag
1 | 2024-03-04 17:49 | LFP_26650\EIS_GALANOSTATIC_EIS_0.1A_charge_direction.sdu |  |  | PV7.0 Build: 181116USB | Schedule Version 7.00.15 | 0 | 0 | 4 |  | 3 | 0 | TRUE | TRUE
Note on G2: Click to open file path

## ACIM_Chan1
Device_ID | Test_ID | Channel_ID | Cycle_ID | Step_ID | Pt | Freq | Zmod | Zphz
Gamry_1 | 1411 | 0 | 1 | 3 | 0 | 1000.702 | 0.007293 | 0.4631678
Gamry_1 | 1411 | 0 | 1 | 3 | 1 | 560.462 | 0.0075674 | -2.218048
Gamry_1 | 1411 | 0 | 1 | 3 | 2 | 315.5048 | 0.0078594 | -3.226359
Gamry_1 | 1411 | 0 | 1 | 3 | 3 | 177.5568 | 0.0081165 | -3.561584
Gamry_1 | 1411 | 0 | 1 | 3 | 4 | 99.734 | 0.0083363 | -3.378276
Gamry_1 | 1411 | 0 | 1 | 3 | 5 | 54.50581 | 0.0085419 | -2.936851
Gamry_1 | 1411 | 0 | 1 | 3 | 6 | 31.6723 | 0.0086706 | -2.786158
Gamry_1 | 1411 | 0 | 1 | 3 | 7 | 17.55618 | 0.0088096 | -2.758561
Gamry_1 | 1411 | 0 | 1 | 3 | 8 | 9.9734 | 0.0089005 | -3.277258
Gamry_1 | 1411 | 0 | 1 | 3 | 9 | 5.580357 | 0.0089891 | -3.009198
Gamry_1 | 1411 | 0 | 1 | 3 | 10 | 3.175813 | 0.0093446 | -2.743249
Gamry_1 | 1411 | 0 | 1 | 3 | 11 | 1.786395 | 0.009331 | -3.428015
Gamry_1 | 1411 | 0 | 1 | 3 | 12 | 0.997765 | 0.0095878 | -3.51652
Gamry_1 | 1411 | 0 | 1 | 3 | 13 | 0.5634015 | 0.0097429 | -4.541068
Gamry_1 | 1411 | 0 | 1 | 3 | 14 | 0.316723 | 0.0099937 | -5.910209
Gamry_1 | 1411 | 0 | 1 | 3 | 15 | 0.1780965 | 0.010301 | -7.619614
Gamry_1 | 1411 | 0 | 1 | 3 | 16 | 0.1001603 | 0.0107594 | -10.35365
Gamry_1 | 1411 | 0 | 1 | 3 | 17 | 0.056286 | 0.0115576 | -13.88103
Gamry_1 | 1411 | 0 | 1 | 3 | 18 | 0.0316381 | 0.012642 | -18.77147
Gamry_1 | 1411 | 0 | 1 | 3 | 19 | 0.017788 | 0.0145396 | -24.06813
Gamry_1 | 1411 | 0 | 1 | 3 | 20 | 0.0100006 | 0.017434 | -28.4563
Note on A1: Device_ID
Note on B1: Test_ID
Note on C1: Channel_ID
Note on D1: Cycle_ID
Note on E1: Step_ID
Note on F1: Pt
Note on G1: Freq
Note on H1: Zmod
Note on I1: Zphz

## Channel_1_1
Date_Time | Test_Time(s) | Step_Time(s) | Step_Index | Cycle_Index | Voltage(V) | Current(A) | Charge_Capacity(Ah) | Discharge_Capacity(Ah) | Charge_Energy(Wh) | Discharge_Energy(Wh) | Internal Resistance(Ohm) | dV/dt(V/s)
2024-03-04 17:37 | 1.0011 | 1.0008 | 1 | 1 | 3.337804 | 0 | 0 | 0 | 0 | 0 | 0 | 0
2024-03-04 17:37 | 2.0001 | 1.9998 | 1 | 1 | 3.337779 | 0 | 0 | 0 | 0 | 0 | 0 | 6.318092e-05
2024-03-04 17:37 | 3.0003 | 3 | 1 | 1 | 3.337827 | 0 | 0 | 0 | 0 | 0 | 0 | -9.536743e-05
2024-03-04 17:37 | 4.0013 | 4.001 | 1 | 1 | 3.337856 | 0 | 0 | 0 | 0 | 0 | 0 | 9.536743e-07
2024-03-04 17:37 | 5.0013 | 5.001 | 1 | 1 | 3.337995 | 0 | 0 | 0 | 0 | 0 | 0 | 8.821487e-06
2024-03-04 17:37 | 6.0013 | 6.001 | 1 | 1 | 3.337832 | 0 | 0 | 0 | 0 | 0 | 0 | -1.144409e-05
2024-03-04 17:37 | 7.0013 | 7.001 | 1 | 1 | 3.337734 | 0 | 0 | 0 | 0 | 0 | 0 | -1.120567e-05
2024-03-04 17:37 | 8.0005 | 8.0002 | 1 | 1 | 3.337867 | 0 | 0 | 0 | 0 | 0 | 0 | 3.98159e-05
2024-03-04 17:37 | 9.0009 | 9.0006 | 1 | 1 | 3.337919 | 0 | 0 | 0 | 0 | 0 | 0 | -0.0001397133
2024-03-04 17:37 | 10.0007 | 10.0004 | 1 | 1 | 3.337816 | 0 | 0 | 0 | 0 | 0 | 0 | 8.678436e-05
2024-03-04 17:37 | 11.0009 | 11.0006 | 1 | 1 | 3.337788 | 0 | 0 | 0 | 0 | 0 | 0 | 5.912781e-05
2024-03-04 17:37 | 12.0009 | 12.0006 | 1 | 1 | 3.337817 | 0 | 0 | 0 | 0 | 0 | 0 | -6.079674e-05
2024-03-04 17:38 | 13 | 12.9997 | 1 | 1 | 3.3377 | 0 | 0 | 0 | 0 | 0 | 0 | -0.000238657
2024-03-04 17:38 | 14.0001 | 13.9998 | 1 | 1 | 3.337904 | 0 | 0 | 0 | 0 | 0 | 0 | 9.727478e-05
2024-03-04 17:38 | 15.001 | 15.0007 | 1 | 1 | 3.337812 | 0 | 0 | 0 | 0 | 0 | 0 | -1.144409e-05
2024-03-04 17:38 | 16.0011 | 16.0008 | 1 | 1 | 3.338032 | 0 | 0 | 0 | 0 | 0 | 0 | 0.0001006126
2024-03-04 17:38 | 17.0003 | 17 | 1 | 1 | 3.337988 | 0 | 0 | 0 | 0 | 0 | 0 | 1.311302e-05
2024-03-04 17:38 | 18.0015 | 18.0012 | 1 | 1 | 3.33774 | 0 | 0 | 0 | 0 | 0 | 0 | -6.508827e-05
2024-03-04 17:38 | 19.0009 | 19.0006 | 1 | 1 | 3.337794 | 0 | 0 | 0 | 0 | 0 | 0 | 0.0001075268
2024-03-04 17:38 | 20.0011 | 20.0008 | 1 | 1 | 3.337797 | 0 | 0 | 0 | 0 | 0 | 0 | 3.623962e-05
2024-03-04 17:38 | 21.0013 | 21.001 | 1 | 1 | 3.337846 | 0 | 0 | 0 | 0 | 0 | 0 | 6.246567e-05
2024-03-04 17:38 | 22.0003 | 22 | 1 | 1 | 3.337847 | 0 | 0 | 0 | 0 | 0 | 0 | 8.583069e-05
2024-03-04 17:38 | 23.0003 | 23 | 1 | 1 | 3.33773 | 0 | 0 | 0 | 0 | 0 | 0 | -0.000223875
2024-03-04 17:38 | 24.0001 | 23.9998 | 1 | 1 | 3.337682 | 0 | 0 | 0 | 0 | 0 | 0 | 0.0001440048
2024-03-04 17:38 | 25.0003 | 25 | 1 | 1 | 3.337798 | 0 | 0 | 0 | 0 | 0 | 0 | -9.727478e-05
2024-03-04 17:38 | 26.0013 | 26.001 | 1 | 1 | 3.337867 | 0 | 0 | 0 | 0 | 0 | 0 | -7.891655e-05
2024-03-04 17:38 | 27.0007 | 27.0004 | 1 | 1 | 3.337883 | 0 | 0 | 0 | 0 | 0 | 0 | 9.703636e-05
2024-03-04 17:38 | 28.0011 | 28.0008 | 1 | 1 | 3.337751 | 0 | 0 | 0 | 0 | 0 | 0 | 2.336502e-05
2024-03-04 17:38 | 29.0007 | 29.0004 | 1 | 1 | 3.337838 | 0 | 0 | 0 | 0 | 0 | 0 | -0.0001351833
2024-03-04 17:38 | 30.0009 | 30.0006 | 1 | 1 | 3.337761 | 0 | 0 | 0 | 0 | 0 | 0 | 9.799004e-05
2024-03-04 17:38 | 31 | 30.9997 | 1 | 1 | 3.337667 | 0 | 0 | 0 | 0 | 0 | 0 | 8.416176e-05
2024-03-04 17:38 | 32.0005 | 32.0002 | 1 | 1 | 3.337793 | 0 | 0 | 0 | 0 | 0 | 0 | 4.601479e-05
2024-03-04 17:38 | 33.0016 | 33.0013 | 1 | 1 | 3.337799 | 0 | 0 | 0 | 0 | 0 | 0 | -9.632111e-05
2024-03-04 17:38 | 34.0005 | 34.0002 | 1 | 1 | 3.337662 | 0 | 0 | 0 | 0 | 0 | 0 | 1.66893e-06
2024-03-04 17:38 | 35.0005 | 35.0002 | 1 | 1 | 3.337822 | 0 | 0 | 0 | 0 | 0 | 0 | 3.385544e-05
2024-03-04 17:38 | 36.0009 | 36.0006 | 1 | 1 | 3.337871 | 0 | 0 | 0 | 0 | 0 | 0 | -8.08239e-05
2024-03-04 17:38 | 37.0009 | 37.0006 | 1 | 1 | 3.337744 | 0 | 0 | 0 | 0 | 0 | 0 | -1.28746e-05
2024-03-04 17:38 | 38.0011 | 38.0008 | 1 | 1 | 3.337821 | 0 | 0 | 0 | 0 | 0 | 0 | -0.0002133846
2024-03-04 17:38 | 39.0001 | 38.9998 | 1 | 1 | 3.337878 | 0 | 0 | 0 | 0 | 0 | 0 | 0.0001084805
2024-03-04 17:38 | 40.0005 | 40.0002 | 1 | 1 | 3.337673 | 0 | 0 | 0 | 0 | 0 | 0 | -0.0001525879
2024-03-04 17:38 | 41.0011 | 41.0008 | 1 | 1 | 3.337682 | 0 | 0 | 0 | 0 | 0 | 0 | -4.959106e-05
2024-03-04 17:38 | 42.0005 | 42.0002 | 1 | 1 | 3.337835 | 0 | 0 | 0 | 0 | 0 | 0 | -0.0001118183
2024-03-04 17:38 | 43.0013 | 43.001 | 1 | 1 | 3.337761 | 0 | 0 | 0 | 0 | 0 | 0 | 0.0001561642
2024-03-04 17:38 | 44.0013 | 44.001 | 1 | 1 | 3.337775 | 0 | 0 | 0 | 0 | 0 | 0 | -9.560585e-05
2024-03-04 17:38 | 45.0003 | 45 | 1 | 1 | 3.337759 | 0 | 0 | 0 | 0 | 0 | 0 | 1.811981e-05
2024-03-04 17:38 | 46.0001 | 45.9998 | 1 | 1 | 3.337807 | 0 | 0 | 0 | 0 | 0 | 0 | 0.0002100468
2024-03-04 17:38 | 47.0009 | 47.0006 | 1 | 1 | 3.337784 | 0 | 0 | 0 | 0 | 0 | 0 | -0.0001206398
2024-03-04 17:38 | 48.0001 | 47.9998 | 1 | 1 | 3.337717 | 0 | 0 | 0 | 0 | 0 | 0 | 1.66893e-05
2024-03-04 17:38 | 49.0001 | 48.9998 | 1 | 1 | 3.337635 | 0 | 0 | 0 | 0 | 0 | 0 | 4.148483e-05
2024-03-04 17:38 | 50.0002 | 49.9999 | 1 | 1 | 3.337671 | 0 | 0 | 0 | 0 | 0 | 0 | 5.817413e-05
2024-03-04 17:38 | 51.0004 | 51.0001 | 1 | 1 | 3.337753 | 0 | 0 | 0 | 0 | 0 | 0 | -6.771088e-05
2024-03-04 17:38 | 52.0003 | 52 | 1 | 1 | 3.33768 | 0 | 0 | 0 | 0 | 0 | 0 | -3.576279e-06
2024-03-04 17:38 | 53.0005 | 53.0002 | 1 | 1 | 3.337773 | 0 | 0 | 0 | 0 | 0 | 0 | -3.98159e-05
2024-03-04 17:38 | 54.0013 | 54.001 | 1 | 1 | 3.33782 | 0 | 0 | 0 | 0 | 0 | 0 | 0.0001232624
2024-03-04 17:38 | 55.0007 | 55.0004 | 1 | 1 | 3.337685 | 0 | 0 | 0 | 0 | 0 | 0 | -0.0002508163
2024-03-04 17:38 | 56.0007 | 56.0004 | 1 | 1 | 3.337569 | 0 | 0 | 0 | 0 | 0 | 0 | -0.0001068115
2024-03-04 17:38 | 57.0008 | 57.0005 | 1 | 1 | 3.337754 | 0 | 0 | 0 | 0 | 0 | 0 | 0.0001561642
2024-03-04 17:38 | 58.0011 | 58.0008 | 1 | 1 | 3.337688 | 0 | 0 | 0 | 0 | 0 | 0 | 9.10759e-05
2024-03-04 17:38 | 59.0007 | 59.0004 | 1 | 1 | 3.337675 | 0 | 0 | 0 | 0 | 0 | 0 | -6.079674e-05
2024-03-04 17:38 | 60.0009 | 60.0006 | 1 | 1 | 3.337759 | 0 | 0 | 0 | 0 | 0 | 0 | 0.0001831055
2024-03-04 17:38 | 60.0022 | 60.0019 | 1 | 1 | 3.33776 | 0 | 0 | 0 | 0 | 0 | 0 | 0.0001831486
2024-03-04 17:38 | 60.0236 | 0.0013 | 3 | 1 | 3.337592 | 6.372685e-05 | 0 | 0 | 0 | 0 | 0 | 0.0001838582
2024-03-04 17:39 | 120.0245 | 60.0022 | 3 | 1 | 3.337565 | 0.1787398 | 4.93656e-05 | 0 | 0.0001659949 | 0 | 0 | 0.002173369
2024-03-04 17:40 | 180.0278 | 120.0055 | 3 | 1 | 3.338073 | 0.3574231 | 9.873317e-05 | 0 | 0.0003319965 | 0 | 0 | 0.004162959
2024-03-04 17:41 | 240.029 | 180.0067 | 3 | 1 | 3.338608 | 0.5361 | 0.000148099 | 0 | 0.0004979923 | 0 | 0 | 0.00615248
2024-03-04 17:42 | 300.0302 | 240.0079 | 3 | 1 | 3.337848 | 0.714777 | 0.0001974649 | 0 | 0.000663988 | 0 | 0 | 0.008142
2024-03-04 17:43 | 360.0327 | 300.0104 | 3 | 1 | 3.338578 | 0.8934579 | 0.0002468318 | 0 | 0.0008299874 | 0 | 0 | 0.01013156
2024-03-04 17:44 | 420.0354 | 360.0131 | 3 | 1 | 3.33585 | 1.072139 | 0.0002961989 | 0 | 0.0009959873 | 0 | 0 | 0.01212113
2024-03-04 17:45 | 480.0365 | 420.0142 | 3 | 1 | 3.335579 | 1.250816 | 0.0003455646 | 0 | 0.001161983 | 0 | 0 | 0.01411065
2024-03-04 17:46 | 540.039 | 480.0167 | 3 | 1 | 3.335626 | 1.429497 | 0.0003949315 | 0 | 0.001327982 | 0 | 0 | 0.01610022
2024-03-04 17:47 | 600.0392 | 540.0169 | 3 | 1 | 3.335992 | 1.608171 | 0.0004442965 | 0 | 0.001493975 | 0 | 0 | 0.0180897
2024-03-04 17:48 | 660.0394 | 600.0171 | 3 | 1 | 3.337924 | 1.786845 | 0.0004936616 | 0 | 0.001659968 | 0 | 0 | 0.02007919
2024-03-04 17:49 | 720.0397 | 660.0174 | 3 | 1 | 3.338683 | 1.965519 | 0.0005430267 | 0 | 0.001825961 | 0 | 0 | 0.02206868
2024-03-04 17:50 | 780.0409 | 720.0186 | 3 | 1 | 3.335301 | 2.144196 | 0.0005923925 | 0 | 0.001991957 | 0 | 0 | 0.0240582
2024-03-04 17:51 | 840.0409 | 780.0186 | 3 | 1 | 3.339857 | 2.32287 | 0.0006417574 | 0 | 0.00215795 | 0 | 0 | 0.02604768
2024-03-04 17:52 | 900.0433 | 840.021 | 3 | 1 | 3.335654 | 2.50155 | 0.0006911242 | 0 | 0.002323949 | 0 | 0 | 0.02803724
2024-03-04 17:52 | 906.696424 | 0.9996 | 4 | 1 | 3.364518 | 2.521362 | 0.000696598 | 0 | 0.002342355 | 0 | 0 | 0.02825785
2024-03-04 17:52 | 907.698024 | 2.0012 | 4 | 1 | 3.367383 | 2.521454 | 0.001396987 | 0 | 0.004699912 | 0 | 0 | 0.002862692
2024-03-04 17:52 | 908.696624 | 2.9998 | 4 | 1 | 3.369741 | 2.521454 | 0.002097613 | 0 | 0.007060019 | 0 | 0 | 0.002317905
2024-03-04 17:52 | 909.697824 | 4.001 | 4 | 1 | 3.371741 | 2.521667 | 0.00279752 | 0 | 0.009419265 | 0 | 0 | 0.002136469
2024-03-04 17:52 | 910.697824 | 5.001 | 4 | 1 | 3.37383 | 2.521576 | 0.003497948 | 0 | 0.01178166 | 0 | 0 | 0.001968145
2024-03-04 17:52 | 911.697824 | 6.001 | 4 | 1 | 3.375817 | 2.520874 | 0.004200591 | 0 | 0.01415289 | 0 | 0 | 0.001975775
2024-03-04 17:52 | 912.696724 | 6.9999 | 4 | 1 | 3.377369 | 2.520233 | 0.004899979 | 0 | 0.01651441 | 0 | 0 | 0.001707792
2024-03-04 17:53 | 913.697024 | 8.0002 | 4 | 1 | 3.379186 | 2.52002 | 0.005600406 | 0 | 0.01888067 | 0 | 0 | 0.001830816
2024-03-04 17:53 | 914.697624 | 9.0008 | 4 | 1 | 3.380821 | 2.520081 | 0.006300908 | 0 | 0.02124837 | 0 | 0 | 0.001569033
2024-03-04 17:53 | 915.697524 | 10.0007 | 4 | 1 | 3.382513 | 2.521301 | 0.006998383 | 0 | 0.02360699 | 0 | 0 | 0.001681566
2024-03-04 17:53 | 916.698024 | 11.0012 | 4 | 1 | 3.38415 | 2.520447 | 0.007699881 | 0 | 0.02598036 | 0 | 0 | 0.001621723
2024-03-04 17:53 | 917.697524 | 12.0007 | 4 | 1 | 3.385649 | 2.520325 | 0.008401273 | 0 | 0.02835446 | 0 | 0 | 0.001642704
2024-03-04 17:53 | 918.697724 | 13.0009 | 4 | 1 | 3.387159 | 2.521149 | 0.009101506 | 0 | 0.03072573 | 0 | 0 | 0.001530886
2024-03-04 17:53 | 919.697024 | 14.0002 | 4 | 1 | 3.388658 | 2.520325 | 0.009800295 | 0 | 0.03309317 | 0 | 0 | 0.001588821
2024-03-04 17:53 | 920.697424 | 15.0006 | 4 | 1 | 3.390297 | 2.522095 | 0.01050073 | 0 | 0.03546724 | 0 | 0 | 0.001617432
2024-03-04 17:53 | 921.697424 | 16.0006 | 4 | 1 | 3.391671 | 2.521576 | 0.01120246 | 0 | 0.03784673 | 0 | 0 | 0.001250505
2024-03-04 17:53 | 922.697224 | 17.0004 | 4 | 1 | 3.393187 | 2.521362 | 0.01190274 | 0 | 0.0402223 | 0 | 0 | 0.001648664
2024-03-04 17:53 | 923.696824 | 18 | 4 | 1 | 3.394442 | 2.521881 | 0.01260172 | 0 | 0.04259448 | 0 | 0 | 0.001509905
2024-03-04 17:53 | 924.697524 | 19.0007 | 4 | 1 | 3.395828 | 2.521027 | 0.01330245 | 0 | 0.04497357 | 0 | 0 | 0.001303434
2024-03-04 17:53 | 925.697024 | 20.0002 | 4 | 1 | 3.397203 | 2.521454 | 0.01400248 | 0 | 0.04735127 | 0 | 0 | 0.001537561
2024-03-04 17:53 | 926.697124 | 21.0003 | 4 | 1 | 3.39848 | 2.521454 | 0.01470298 | 0 | 0.04973155 | 0 | 0 | 0.001469135
2024-03-04 17:53 | 927.697924 | 22.0011 | 4 | 1 | 3.400306 | 2.521088 | 0.0154026 | 0 | 0.05210983 | 0 | 0 | 0.001519203
2024-03-04 17:53 | 928.697624 | 23.0008 | 4 | 1 | 3.401443 | 2.520752 | 0.01610385 | 0 | 0.05449457 | 0 | 0 | 0.001521111
2024-03-04 17:53 | 929.697424 | 24.0006 | 4 | 1 | 3.402804 | 2.521393 | 0.01680281 | 0 | 0.05687255 | 0 | 0 | 0.001421213
2024-03-04 17:53 | 930.698024 | 25.0012 | 4 | 1 | 3.404234 | 2.521454 | 0.01750368 | 0 | 0.05925794 | 0 | 0 | 0.001364946
2024-03-04 17:53 | 931.697524 | 26.0007 | 4 | 1 | 3.405566 | 2.521576 | 0.0182061 | 0 | 0.0616496 | 0 | 0 | 0.001358986
2024-03-04 17:53 | 932.697824 | 27.001 | 4 | 1 | 3.406921 | 2.521515 | 0.01890541 | 0 | 0.06403168 | 0 | 0 | 0.001469851
2024-03-04 17:53 | 933.697324 | 28.0005 | 4 | 1 | 3.408253 | 2.522003 | 0.01960443 | 0 | 0.06641365 | 0 | 0 | 0.001534224
2024-03-04 17:53 | 934.696724 | 28.9999 | 4 | 1 | 3.409657 | 2.521606 | 0.02030553 | 0 | 0.06880371 | 0 | 0 | 0.001444817
2024-03-04 17:53 | 935.698124 | 30.0013 | 4 | 1 | 3.41112 | 2.522095 | 0.02100682 | 0 | 0.07119536 | 0 | 0 | 0.001316309
2024-03-04 17:53 | 936.696624 | 30.9998 | 4 | 1 | 3.412318 | 2.521606 | 0.02170502 | 0 | 0.07357742 | 0 | 0 | 0.001403093
2024-03-04 17:53 | 937.697324 | 32.0005 | 4 | 1 | 3.413787 | 2.521179 | 0.02240592 | 0 | 0.07596962 | 0 | 0 | 0.001378059
2024-03-04 17:53 | 938.697424 | 33.0006 | 4 | 1 | 3.415018 | 2.521942 | 0.02310901 | 0 | 0.07837028 | 0 | 0 | 0.001416206
2024-03-04 17:53 | 939.697424 | 34.0006 | 4 | 1 | 3.416386 | 2.522095 | 0.02380823 | 0 | 0.08075866 | 0 | 0 | 0.001209736
2024-03-04 17:53 | 940.696424 | 34.9996 | 4 | 1 | 3.417711 | 2.521393 | 0.02450677 | 0 | 0.08314565 | 0 | 0 | 0.001527309
2024-03-04 17:53 | 941.697924 | 36.0011 | 4 | 1 | 3.419196 | 2.520111 | 0.02520696 | 0 | 0.08553919 | 0 | 0 | 0.001247644
2024-03-04 17:53 | 942.696824 | 37 | 4 | 1 | 3.420436 | 2.520752 | 0.02590864 | 0 | 0.08793878 | 0 | 0 | 0.001224279
2024-03-04 17:53 | 943.697724 | 38.0009 | 4 | 1 | 3.42176 | 2.520508 | 0.02661084 | 0 | 0.09034109 | 0 | 0 | 0.001462936
2024-03-04 17:53 | 944.698024 | 39.0012 | 4 | 1 | 3.422952 | 2.520752 | 0.02730764 | 0 | 0.09272581 | 0 | 0 | 0.001277447
2024-03-04 17:53 | 945.698024 | 40.0012 | 4 | 1 | 3.424339 | 2.52124 | 0.02801148 | 0 | 0.09513556 | 0 | 0 | 0.001327753
2024-03-04 17:53 | 946.697824 | 41.001 | 4 | 1 | 3.425668 | 2.521393 | 0.02871158 | 0 | 0.09753341 | 0 | 0 | 0.001410007
2024-03-04 17:53 | 947.697924 | 42.0011 | 4 | 1 | 3.426969 | 2.52066 | 0.02940965 | 0 | 0.09992519 | 0 | 0 | 0.001472473
2024-03-04 17:53 | 948.697324 | 43.0005 | 4 | 1 | 3.428196 | 2.521362 | 0.03010732 | 0 | 0.1023165 | 0 | 0 | 0.001121998
2024-03-04 17:53 | 949.697324 | 44.0005 | 4 | 1 | 3.429409 | 2.522247 | 0.03080912 | 0 | 0.1047228 | 0 | 0 | 0.001330137
2024-03-04 17:53 | 950.696924 | 45.0001 | 4 | 1 | 3.430596 | 2.521393 | 0.03150829 | 0 | 0.107121 | 0 | 0 | 0.001324177
2024-03-04 17:53 | 951.696824 | 46 | 4 | 1 | 3.431893 | 2.521088 | 0.03221066 | 0 | 0.109531 | 0 | 0 | 0.001161098
2024-03-04 17:53 | 952.697824 | 47.001 | 4 | 1 | 3.433083 | 2.521362 | 0.03291186 | 0 | 0.1119379 | 0 | 0 | 0.001193285
2024-03-04 17:53 | 953.697424 | 48.0006 | 4 | 1 | 3.434289 | 2.521179 | 0.03361458 | 0 | 0.1143508 | 0 | 0 | 0.001342297
2024-03-04 17:53 | 954.697224 | 49.0004 | 4 | 1 | 3.435505 | 2.521393 | 0.03431362 | 0 | 0.116752 | 0 | 0 | 0.001039505
2024-03-04 17:53 | 955.697024 | 50.0002 | 4 | 1 | 3.436483 | 2.522217 | 0.03501371 | 0 | 0.1191576 | 0 | 0 | 0.001215696
2024-03-04 17:53 | 956.697924 | 51.0011 | 4 | 1 | 3.4379 | 2.521729 | 0.03571384 | 0 | 0.1215641 | 0 | 0 | 0.001257181
2024-03-04 17:53 | 957.697624 | 52.0008 | 4 | 1 | 3.438995 | 2.521362 | 0.036415 | 0 | 0.123975 | 0 | 0 | 0.001005888
2024-03-04 17:53 | 958.697224 | 53.0004 | 4 | 1 | 3.44016 | 2.522308 | 0.03711387 | 0 | 0.1263787 | 0 | 0 | 0.001230478
2024-03-04 17:53 | 959.696524 | 53.9997 | 4 | 1 | 3.4413 | 2.521149 | 0.03781377 | 0 | 0.1287869 | 0 | 0 | 0.001065731
2024-03-04 17:53 | 960.698024 | 55.0012 | 4 | 1 | 3.442421 | 2.521179 | 0.03851671 | 0 | 0.1312062 | 0 | 0 | 0.001111507
2024-03-04 17:53 | 961.698124 | 56.0013 | 4 | 1 | 3.443483 | 2.521942 | 0.03921691 | 0 | 0.133617 | 0 | 0 | 0.00109601
2024-03-04 17:53 | 962.697624 | 57.0008 | 4 | 1 | 3.444482 | 2.520721 | 0.03991575 | 0 | 0.1360238 | 0 | 0 | 0.001111507
2024-03-04 17:53 | 963.697324 | 58.0005 | 4 | 1 | 3.445413 | 2.521362 | 0.04061585 | 0 | 0.1384357 | 0 | 0 | 0.001145363
2024-03-04 17:53 | 964.697724 | 59.0009 | 4 | 1 | 3.446774 | 2.521362 | 0.04131644 | 0 | 0.14085 | 0 | 0 | 0.0012393
2024-03-04 17:53 | 965.696824 | 60 | 4 | 1 | 3.447668 | 2.521149 | 0.0420178 | 0 | 0.1432678 | 0 | 0 | 0.001009226
2024-03-04 17:53 | 966.696724 | 60.9999 | 4 | 1 | 3.448742 | 2.521393 | 0.04271931 | 0 | 0.1456867 | 0 | 0 | 0.00109601
2024-03-04 17:53 | 967.697324 | 62.0005 | 4 | 1 | 3.449819 | 2.521027 | 0.04341868 | 0 | 0.1480991 | 0 | 0 | 0.001089096
2024-03-04 17:53 | 968.697124 | 63.0003 | 4 | 1 | 3.450885 | 2.521179 | 0.04411895 | 0 | 0.1505153 | 0 | 0 | 0.001065731
2024-03-04 17:53 | 969.696824 | 64 | 4 | 1 | 3.451824 | 2.521301 | 0.04482022 | 0 | 0.1529356 | 0 | 0 | 0.0009241104
2024-03-04 17:53 | 970.697624 | 65.0008 | 4 | 1 | 3.452846 | 2.521454 | 0.04551766 | 0 | 0.1553434 | 0 | 0 | 0.001064539
2024-03-04 17:53 | 971.697624 | 66.0008 | 4 | 1 | 3.453966 | 2.521301 | 0.04621917 | 0 | 0.1577659 | 0 | 0 | 0.001032591
2024-03-04 17:53 | 972.696924 | 67.0001 | 4 | 1 | 3.454903 | 2.52182 | 0.04692132 | 0 | 0.1601914 | 0 | 0 | 0.001155853
2024-03-04 17:54 | 973.697024 | 68.0002 | 4 | 1 | 3.455901 | 2.521301 | 0.04761825 | 0 | 0.1625995 | 0 | 0 | 0.0009179115
2024-03-04 17:54 | 974.696524 | 68.9997 | 4 | 1 | 3.456868 | 2.521393 | 0.0483215 | 0 | 0.1650302 | 0 | 0 | 0.0009970665
2024-03-04 17:54 | 975.698024 | 70.0012 | 4 | 1 | 3.457754 | 2.521729 | 0.04902193 | 0 | 0.1674517 | 0 | 0 | 0.0009865761
2024-03-04 17:54 | 976.697024 | 71.0002 | 4 | 1 | 3.458567 | 2.52243 | 0.04972158 | 0 | 0.1698713 | 0 | 0 | 0.00102663
2024-03-04 17:54 | 977.696624 | 71.9998 | 4 | 1 | 3.45958 | 2.52179 | 0.05042197 | 0 | 0.1722941 | 0 | 0 | 0.0009832382
2024-03-04 17:54 | 978.698024 | 73.0012 | 4 | 1 | 3.460658 | 2.520935 | 0.05112217 | 0 | 0.1747168 | 0 | 0 | 0.0009839535
2024-03-04 17:54 | 979.698024 | 74.0012 | 4 | 1 | 3.46155 | 2.521729 | 0.05182254 | 0 | 0.1771409 | 0 | 0 | 0.0010674
2024-03-04 17:54 | 980.697424 | 75.0006 | 4 | 1 | 3.462542 | 2.52124 | 0.05252514 | 0 | 0.1795733 | 0 | 0 | 0.001002312
2024-03-04 17:54 | 981.696724 | 75.9999 | 4 | 1 | 3.463323 | 2.52243 | 0.05322265 | 0 | 0.1819888 | 0 | 0 | 0.0007932186
2024-03-04 17:54 | 982.696624 | 76.9998 | 4 | 1 | 3.464332 | 2.521606 | 0.05392545 | 0 | 0.1844231 | 0 | 0 | 0.0008530617
2024-03-04 17:54 | 983.698224 | 78.0014 | 4 | 1 | 3.465258 | 2.521088 | 0.0546245 | 0 | 0.1868452 | 0 | 0 | 0.001065493
2024-03-04 17:54 | 984.697224 | 79.0004 | 4 | 1 | 3.466075 | 2.521088 | 0.0553266 | 0 | 0.1892785 | 0 | 0 | 0.0008487701
2024-03-04 17:54 | 985.697724 | 80.0009 | 4 | 1 | 3.467086 | 2.522003 | 0.05602366 | 0 | 0.1916949 | 0 | 0 | 0.001005888
2024-03-04 17:54 | 986.697624 | 81.0008 | 4 | 1 | 3.467996 | 2.52179 | 0.05672771 | 0 | 0.1941362 | 0 | 0 | 0.0008442402
2024-03-04 17:54 | 987.696424 | 81.9996 | 4 | 1 | 3.468795 | 2.52179 | 0.05742595 | 0 | 0.196558 | 0 | 0 | 0.001014233
2024-03-04 17:54 | 988.697824 | 83.001 | 4 | 1 | 3.469728 | 2.520935 | 0.05812717 | 0 | 0.1989908 | 0 | 0 | 0.0008478165
2024-03-04 17:54 | 989.696624 | 83.9998 | 4 | 1 | 3.470606 | 2.521088 | 0.05882538 | 0 | 0.2014137 | 0 | 0 | 0.0008685589
2024-03-04 17:54 | 990.697724 | 85.0009 | 4 | 1 | 3.471433 | 2.519867 | 0.05952521 | 0 | 0.2038429 | 0 | 0 | 0.0008018017
2024-03-04 17:54 | 991.697624 | 86.0008 | 4 | 1 | 3.472356 | 2.520325 | 0.06022632 | 0 | 0.2062771 | 0 | 0 | 0.00101614
2024-03-04 17:54 | 992.697624 | 87.0008 | 4 | 1 | 3.473389 | 2.520233 | 0.06092665 | 0 | 0.2087093 | 0 | 0 | 0.0008382797
2024-03-04 17:54 | 993.697724 | 88.0009 | 4 | 1 | 3.474266 | 2.521729 | 0.06162944 | 0 | 0.2111506 | 0 | 0 | 0.001049042
2024-03-04 17:54 | 994.696824 | 89 | 4 | 1 | 3.474941 | 2.522369 | 0.06232917 | 0 | 0.2135819 | 0 | 0 | 0.0008695126
2024-03-04 17:54 | 995.698124 | 90.0013 | 4 | 1 | 3.476027 | 2.521515 | 0.06303065 | 0 | 0.2160199 | 0 | 0 | 0.000752449
2024-03-04 17:54 | 996.697124 | 91.0003 | 4 | 1 | 3.476793 | 2.522156 | 0.06372902 | 0 | 0.2184477 | 0 | 0 | 0.0007436275
2024-03-04 17:54 | 997.697924 | 92.0011 | 4 | 1 | 3.477628 | 2.520935 | 0.06443134 | 0 | 0.2208899 | 0 | 0 | 0.0009362698
2024-03-04 17:54 | 998.697524 | 93.0007 | 4 | 1 | 3.478595 | 2.520935 | 0.06513007 | 0 | 0.2233201 | 0 | 0 | 0.0008685589
2024-03-04 17:54 | 999.696624 | 93.9998 | 4 | 1 | 3.479481 | 2.522217 | 0.06582762 | 0 | 0.2257469 | 0 | 0 | 0.0009355545
2024-03-04 17:54 | 1000.696824 | 95 | 4 | 1 | 3.480205 | 2.521301 | 0.06652825 | 0 | 0.228185 | 0 | 0 | 0.0009250641
2024-03-04 17:54 | 1001.697224 | 96.0004 | 4 | 1 | 3.481132 | 2.522034 | 0.06723265 | 0 | 0.2306368 | 0 | 0 | 0.000837326
2024-03-04 17:54 | 1002.696624 | 96.9998 | 4 | 1 | 3.482013 | 2.522461 | 0.06793149 | 0 | 0.2330698 | 0 | 0 | 0.001031637
2024-03-04 17:54 | 1003.697524 | 98.0007 | 4 | 1 | 3.482833 | 2.522308 | 0.06863398 | 0 | 0.2355162 | 0 | 0 | 0.0009007454
2024-03-04 17:54 | 1004.696824 | 99 | 4 | 1 | 3.483689 | 2.520508 | 0.06933248 | 0 | 0.2379493 | 0 | 0 | 0.0008478165
2024-03-04 17:54 | 1005.697624 | 100.0008 | 4 | 1 | 3.484502 | 2.520081 | 0.0700322 | 0 | 0.2403872 | 0 | 0 | 0.0008251667
2024-03-04 17:54 | 1006.696624 | 100.9998 | 4 | 1 | 3.485504 | 2.52124 | 0.07073424 | 0 | 0.2428337 | 0 | 0 | 0.0009121895
2024-03-04 17:54 | 1007.697424 | 102.0006 | 4 | 1 | 3.486209 | 2.520874 | 0.07143258 | 0 | 0.245268 | 0 | 0 | 0.0009276867
2024-03-04 17:54 | 1008.698024 | 103.0012 | 4 | 1 | 3.487158 | 2.522247 | 0.07213336 | 0 | 0.2477114 | 0 | 0 | 0.0008432865
2024-03-04 17:54 | 1009.696624 | 103.9998 | 4 | 1 | 3.488017 | 2.521515 | 0.07283536 | 0 | 0.2501597 | 0 | 0 | 0.0009527206
2024-03-04 17:54 | 1010.696524 | 104.9997 | 4 | 1 | 3.488754 | 2.52243 | 0.07353349 | 0 | 0.252595 | 0 | 0 | 0.000977993
2024-03-04 17:54 | 1011.698024 | 106.0012 | 4 | 1 | 3.489642 | 2.521454 | 0.07423753 | 0 | 0.2550516 | 0 | 0 | 0.0007412434
2024-03-04 17:54 | 1012.696824 | 107 | 4 | 1 | 3.490496 | 2.52179 | 0.07493582 | 0 | 0.2574887 | 0 | 0 | 0.0006587505
2024-03-04 17:54 | 1013.698024 | 108.0012 | 4 | 1 | 3.491306 | 2.52124 | 0.07563695 | 0 | 0.2599363 | 0 | 0 | 0.001109838
2024-03-04 17:54 | 1014.696424 | 108.9996 | 4 | 1 | 3.492207 | 2.521729 | 0.0763376 | 0 | 0.2623828 | 0 | 0 | 0.0008625984
2024-03-04 17:54 | 1015.697324 | 110.0005 | 4 | 1 | 3.493125 | 2.520966 | 0.07703631 | 0 | 0.2648232 | 0 | 0 | 0.0008816719
2024-03-04 17:54 | 1016.696824 | 111 | 4 | 1 | 3.493955 | 2.521149 | 0.07773865 | 0 | 0.2672768 | 0 | 0 | 0.000813961
2024-03-04 17:54 | 1017.696824 | 112 | 4 | 1 | 3.494817 | 2.52124 | 0.07843893 | 0 | 0.2697238 | 0 | 0 | 0.0008077621
2024-03-04 17:54 | 1018.697424 | 113.0006 | 4 | 1 | 3.495642 | 2.521301 | 0.07913981 | 0 | 0.2721735 | 0 | 0 | 0.0008761883
2024-03-04 17:54 | 1019.697224 | 114.0004 | 4 | 1 | 3.496332 | 2.521606 | 0.07983882 | 0 | 0.2746173 | 0 | 0 | 0.0008087158
2024-03-04 17:54 | 1020.697024 | 115.0002 | 4 | 1 | 3.497328 | 2.521393 | 0.08054038 | 0 | 0.2770706 | 0 | 0 | 0.001017809
2024-03-04 17:54 | 1021.696624 | 115.9998 | 4 | 1 | 3.498139 | 2.52179 | 0.0812406 | 0 | 0.2795198 | 0 | 0 | 0.0008478165
2024-03-04 17:54 | 1022.697424 | 117.0006 | 4 | 1 | 3.498997 | 2.521942 | 0.08194161 | 0 | 0.2819724 | 0 | 0 | 0.000726223
2024-03-04 17:54 | 1023.697024 | 118.0002 | 4 | 1 | 3.499894 | 2.520935 | 0.08264063 | 0 | 0.2844186 | 0 | 0 | 0.0008895397
2024-03-04 17:54 | 1024.696824 | 119 | 4 | 1 | 3.500824 | 2.52182 | 0.08334093 | 0 | 0.2868699 | 0 | 0 | 0.0008971691
2024-03-04 17:54 | 1025.698124 | 120.0013 | 4 | 1 | 3.501561 | 2.521606 | 0.08404344 | 0 | 0.2893296 | 0 | 0 | 0.0007452965
2024-03-04 17:54 | 1026.698224 | 121.0014 | 4 | 1 | 3.502621 | 2.521179 | 0.08474172 | 0 | 0.291775 | 0 | 0 | 0.001017094
2024-03-04 17:54 | 1027.697824 | 122.001 | 4 | 1 | 3.503264 | 2.521576 | 0.08544217 | 0 | 0.2942286 | 0 | 0 | 0.0007791519
2024-03-04 17:54 | 1028.696924 | 123.0001 | 4 | 1 | 3.504243 | 2.521088 | 0.08614314 | 0 | 0.2966847 | 0 | 0 | 0.0008714199
2024-03-04 17:54 | 1029.697724 | 124.0009 | 4 | 1 | 3.50519 | 2.521729 | 0.08684532 | 0 | 0.2991455 | 0 | 0 | 0.0009970665
2024-03-04 17:54 | 1030.697024 | 125.0002 | 4 | 1 | 3.506001 | 2.521027 | 0.08754295 | 0 | 0.3015912 | 0 | 0 | 0.0009746552
2024-03-04 17:54 | 1031.697124 | 126.0003 | 4 | 1 | 3.506878 | 2.521942 | 0.08824458 | 0 | 0.3040513 | 0 | 0 | 0.0008928776
2024-03-04 17:54 | 1032.696724 | 126.9999 | 4 | 1 | 3.507747 | 2.522095 | 0.08894109 | 0 | 0.3064942 | 0 | 0 | 0.0009293556
2024-03-04 17:55 | 1033.697124 | 128.0003 | 4 | 1 | 3.508663 | 2.522095 | 0.08964539 | 0 | 0.308965 | 0 | 0 | 0.000954628
2024-03-04 17:55 | 1034.697724 | 129.0009 | 4 | 1 | 3.509558 | 2.522369 | 0.0903452 | 0 | 0.3114207 | 0 | 0 | 0.0008425713
2024-03-04 17:55 | 1035.697724 | 130.0009 | 4 | 1 | 3.510327 | 2.522095 | 0.09104697 | 0 | 0.3138839 | 0 | 0 | 0.0008571148
2024-03-04 17:55 | 1036.697024 | 131.0002 | 4 | 1 | 3.511301 | 2.521301 | 0.09174442 | 0 | 0.3163326 | 0 | 0 | 0.0009484291
2024-03-04 17:55 | 1037.697424 | 132.0006 | 4 | 1 | 3.512182 | 2.520538 | 0.09244855 | 0 | 0.3188053 | 0 | 0 | 0.000888586
2024-03-04 17:55 | 1038.697924 | 133.0011 | 4 | 1 | 3.51302 | 2.520721 | 0.09314924 | 0 | 0.3212665 | 0 | 0 | 0.0008685589
2024-03-04 17:55 | 1039.697824 | 134.001 | 4 | 1 | 3.514 | 2.52182 | 0.09384706 | 0 | 0.3237183 | 0 | 0 | 0.0009813309
2024-03-04 17:55 | 1040.697524 | 135.0007 | 4 | 1 | 3.514885 | 2.520721 | 0.09454709 | 0 | 0.3261786 | 0 | 0 | 0.0008304119
2024-03-04 17:55 | 1041.697824 | 136.001 | 4 | 1 | 3.515841 | 2.521362 | 0.09524901 | 0 | 0.328646 | 0 | 0 | 0.0007703304
2024-03-04 17:55 | 1042.696424 | 136.9996 | 4 | 1 | 3.516589 | 2.521027 | 0.09594581 | 0 | 0.3310961 | 0 | 0 | 0.0009908676
2024-03-04 17:55 | 1043.697624 | 138.0008 | 4 | 1 | 3.517684 | 2.522247 | 0.09664956 | 0 | 0.3335714 | 0 | 0 | 0.0008277893
2024-03-04 17:55 | 1044.696724 | 138.9999 | 4 | 1 | 3.518591 | 2.521942 | 0.09735084 | 0 | 0.3360385 | 0 | 0 | 0.001013517
2024-03-04 17:55 | 1045.696824 | 140 | 4 | 1 | 3.519459 | 2.521515 | 0.09804871 | 0 | 0.3384944 | 0 | 0 | 0.001014471
2024-03-04 17:55 | 1046.697824 | 141.001 | 4 | 1 | 3.520449 | 2.521301 | 0.09875245 | 0 | 0.3409715 | 0 | 0 | 0.0009665489
2024-03-04 17:55 | 1047.696624 | 141.9998 | 4 | 1 | 3.521497 | 2.522217 | 0.09944978 | 0 | 0.3434268 | 0 | 0 | 0.001015186
2024-03-04 17:55 | 1048.696624 | 142.9998 | 4 | 1 | 3.522319 | 2.522461 | 0.1001514 | 0 | 0.3458977 | 0 | 0 | 0.0009188652
2024-03-04 17:55 | 1049.696724 | 143.9999 | 4 | 1 | 3.523313 | 2.521942 | 0.1008497 | 0 | 0.3483576 | 0 | 0 | 0.0009961128
2024-03-04 17:55 | 1050.697524 | 145.0007 | 4 | 1 | 3.524253 | 2.522034 | 0.1015545 | 0 | 0.3508411 | 0 | 0 | 0.0008833408
2024-03-04 17:55 | 1051.697524 | 146.0007 | 4 | 1 | 3.525149 | 2.522736 | 0.1022514 | 0 | 0.3532977 | 0 | 0 | 0.0009961128
2024-03-04 17:55 | 1052.696624 | 146.9998 | 4 | 1 | 3.526193 | 2.522247 | 0.102955 | 0 | 0.3557784 | 0 | 0 | 0.0009918213
2024-03-04 17:55 | 1053.698024 | 148.0012 | 4 | 1 | 3.527168 | 2.522797 | 0.1036552 | 0 | 0.3582477 | 0 | 0 | 0.0009119511
2024-03-04 17:55 | 1054.696924 | 149.0001 | 4 | 1 | 3.528167 | 2.521942 | 0.104355 | 0 | 0.3607163 | 0 | 0 | 0.001098394
2024-03-04 17:55 | 1055.696824 | 150 | 4 | 1 | 3.529018 | 2.522217 | 0.1050556 | 0 | 0.3631885 | 0 | 0 | 0.001056194
2024-03-04 17:55 | 1056.698124 | 151.0013 | 4 | 1 | 3.530103 | 2.521729 | 0.105756 | 0 | 0.3656606 | 0 | 0 | 0.0008642673
2024-03-04 17:55 | 1057.697224 | 152.0004 | 4 | 1 | 3.531118 | 2.521942 | 0.1064582 | 0 | 0.3681398 | 0 | 0 | 0.001014471
2024-03-04 17:55 | 1058.696824 | 153 | 4 | 1 | 3.532145 | 2.522034 | 0.1071584 | 0 | 0.3706125 | 0 | 0 | 0.001029015
2024-03-04 17:55 | 1059.697624 | 154.0008 | 4 | 1 | 3.533117 | 2.52179 | 0.107857 | 0 | 0.3730804 | 0 | 0 | 0.001138449
2024-03-04 17:55 | 1060.697124 | 155.0003 | 4 | 1 | 3.534178 | 2.522888 | 0.1085594 | 0 | 0.3755625 | 0 | 0 | 0.001173019
2024-03-04 17:55 | 1061.696824 | 156 | 4 | 1 | 3.535159 | 2.521454 | 0.1092587 | 0 | 0.3780342 | 0 | 0 | 0.0008547306
2024-03-04 17:55 | 1062.696824 | 157 | 4 | 1 | 3.536197 | 2.521606 | 0.1099604 | 0 | 0.380515 | 0 | 0 | 0.001127243
2024-03-04 17:55 | 1063.698224 | 158.0014 | 4 | 1 | 3.537282 | 2.521729 | 0.1106606 | 0 | 0.3829915 | 0 | 0 | 0.001066446
2024-03-04 17:55 | 1064.696824 | 159 | 4 | 1 | 3.538156 | 2.521454 | 0.1113613 | 0 | 0.3854705 | 0 | 0 | 0.001069069
2024-03-04 17:55 | 1065.698024 | 160.0012 | 4 | 1 | 3.539266 | 2.522461 | 0.1120626 | 0 | 0.3879521 | 0 | 0 | 0.001097679
2024-03-04 17:55 | 1066.698224 | 161.0014 | 4 | 1 | 3.540351 | 2.521606 | 0.1127605 | 0 | 0.3904227 | 0 | 0 | 0.001036882
2024-03-04 17:55 | 1067.697724 | 162.0009 | 4 | 1 | 3.541435 | 2.521393 | 0.1134632 | 0 | 0.3929107 | 0 | 0 | 0.001013517
2024-03-04 17:55 | 1068.697324 | 163.0005 | 4 | 1 | 3.542296 | 2.522583 | 0.11416 | 0 | 0.3953789 | 0 | 0 | 0.001247883
2024-03-04 17:55 | 1069.697224 | 164.0004 | 4 | 1 | 3.543657 | 2.522034 | 0.1148629 | 0 | 0.3978691 | 0 | 0 | 0.0009102821
2024-03-04 17:55 | 1070.698124 | 165.0013 | 4 | 1 | 3.544816 | 2.52179 | 0.1155636 | 0 | 0.4003528 | 0 | 0 | 0.001324177
2024-03-04 17:55 | 1071.697824 | 166.001 | 4 | 1 | 3.545843 | 2.521729 | 0.1162617 | 0 | 0.4028275 | 0 | 0 | 0.0009951591
2024-03-04 17:55 | 1072.697824 | 167.001 | 4 | 1 | 3.546974 | 2.52182 | 0.1169657 | 0 | 0.4053241 | 0 | 0 | 0.001080275
2024-03-04 17:55 | 1073.696624 | 167.9998 | 4 | 1 | 3.548087 | 2.521454 | 0.1176653 | 0 | 0.4078062 | 0 | 0 | 0.001203537
2024-03-04 17:55 | 1074.696824 | 169 | 4 | 1 | 3.54912 | 2.521454 | 0.1183623 | 0 | 0.4102796 | 0 | 0 | 0.001076937
2024-03-04 17:55 | 1075.696624 | 169.9998 | 4 | 1 | 3.550316 | 2.522217 | 0.1190652 | 0 | 0.4127744 | 0 | 0 | 0.001198292
2024-03-04 17:55 | 1076.697224 | 171.0004 | 4 | 1 | 3.551409 | 2.521729 | 0.1197662 | 0 | 0.4152636 | 0 | 0 | 0.001113176
2024-03-04 17:55 | 1077.696824 | 172 | 4 | 1 | 3.552493 | 2.522034 | 0.1204676 | 0 | 0.4177553 | 0 | 0 | 0.001262665
2024-03-04 17:55 | 1078.697024 | 173.0002 | 4 | 1 | 3.553908 | 2.521729 | 0.1211669 | 0 | 0.42024 | 0 | 0 | 0.001096725
2024-03-04 17:55 | 1079.697224 | 174.0004 | 4 | 1 | 3.554988 | 2.522888 | 0.1218676 | 0 | 0.4227307 | 0 | 0 | 0.001312733
2024-03-04 17:55 | 1080.696524 | 174.9997 | 4 | 1 | 3.556334 | 2.522308 | 0.1225676 | 0 | 0.4252195 | 0 | 0 | 0.001044035
2024-03-04 17:55 | 1081.696724 | 175.9999 | 4 | 1 | 3.557455 | 2.522247 | 0.1232684 | 0 | 0.4277121 | 0 | 0 | 0.001289606
2024-03-04 17:55 | 1082.696524 | 176.9997 | 4 | 1 | 3.55861 | 2.522003 | 0.1239674 | 0 | 0.4301994 | 0 | 0 | 0.001295567
2024-03-04 17:55 | 1083.697624 | 178.0008 | 4 | 1 | 3.559942 | 2.521454 | 0.1246713 | 0 | 0.4327048 | 0 | 0 | 0.001049995
2024-03-04 17:55 | 1084.697424 | 179.0006 | 4 | 1 | 3.561195 | 2.522675 | 0.1253719 | 0 | 0.435199 | 0 | 0 | 0.001502991
2024-03-04 17:55 | 1085.697724 | 180.0009 | 4 | 1 | 3.562282 | 2.522461 | 0.126069 | 0 | 0.4376819 | 0 | 0 | 0.001222849
2024-03-04 17:55 | 1086.697924 | 181.0011 | 4 | 1 | 3.563617 | 2.52182 | 0.1267723 | 0 | 0.4401879 | 0 | 0 | 0.001224279
2024-03-04 17:55 | 1087.697424 | 182.0006 | 4 | 1 | 3.564929 | 2.522217 | 0.1274724 | 0 | 0.4426832 | 0 | 0 | 0.001266956
2024-03-04 17:55 | 1088.698124 | 183.0013 | 4 | 1 | 3.566307 | 2.52301 | 0.1281746 | 0 | 0.4451869 | 0 | 0 | 0.001456022
2024-03-04 17:55 | 1089.697024 | 184.0002 | 4 | 1 | 3.567609 | 2.522644 | 0.1288717 | 0 | 0.4476737 | 0 | 0 | 0.001336336
2024-03-04 17:55 | 1090.698024 | 185.0012 | 4 | 1 | 3.568969 | 2.521515 | 0.1295756 | 0 | 0.4501852 | 0 | 0 | 0.001467466
2024-03-04 17:55 | 1091.697224 | 186.0004 | 4 | 1 | 3.570277 | 2.521576 | 0.1302755 | 0 | 0.4526835 | 0 | 0 | 0.001272917
2024-03-04 17:55 | 1092.697224 | 187.0004 | 4 | 1 | 3.571542 | 2.522461 | 0.130976 | 0 | 0.455185 | 0 | 0 | 0.001347542
2024-03-04 17:56 | 1093.697024 | 188.0002 | 4 | 1 | 3.572904 | 2.522034 | 0.1316752 | 0 | 0.4576826 | 0 | 0 | 0.001495123
2024-03-04 17:56 | 1094.696624 | 188.9998 | 4 | 1 | 3.574331 | 2.521576 | 0.1323742 | 0 | 0.4601806 | 0 | 0 | 0.001344919
2024-03-04 17:56 | 1095.697224 | 190.0004 | 4 | 1 | 3.575698 | 2.522369 | 0.133073 | 0 | 0.4626789 | 0 | 0 | 0.001220226
2024-03-04 17:56 | 1096.698124 | 191.0013 | 4 | 1 | 3.57704 | 2.521667 | 0.1337776 | 0 | 0.4651985 | 0 | 0 | 0.001410961
2024-03-04 17:56 | 1097.697624 | 192.0008 | 4 | 1 | 3.578441 | 2.52243 | 0.1344765 | 0 | 0.4676992 | 0 | 0 | 0.001497746
2024-03-04 17:56 | 1098.697224 | 193.0004 | 4 | 1 | 3.579998 | 2.522034 | 0.1351781 | 0 | 0.4702104 | 0 | 0 | 0.001496077
2024-03-04 17:56 | 1099.697024 | 194.0002 | 4 | 1 | 3.581309 | 2.522034 | 0.1358797 | 0 | 0.4727226 | 0 | 0 | 0.001422167
2024-03-04 17:56 | 1100.697524 | 195.0007 | 4 | 1 | 3.582833 | 2.52179 | 0.1365793 | 0 | 0.4752287 | 0 | 0 | 0.001502991
2024-03-04 17:56 | 1101.696424 | 195.9996 | 4 | 1 | 3.584382 | 2.522858 | 0.137278 | 0 | 0.4777325 | 0 | 0 | 0.00158453
2024-03-04 17:56 | 1102.697824 | 197.001 | 4 | 1 | 3.585922 | 2.522217 | 0.1379818 | 0 | 0.4802558 | 0 | 0 | 0.001574993
2024-03-04 17:56 | 1103.696524 | 197.9997 | 4 | 1 | 3.587462 | 2.522217 | 0.1386802 | 0 | 0.4827609 | 0 | 0 | 0.001443148
2024-03-04 17:56 | 1104.697424 | 199.0006 | 4 | 1 | 3.588922 | 2.52124 | 0.1393804 | 0 | 0.4852729 | 0 | 0 | 0.00161314
2024-03-04 17:56 | 1105.697824 | 200.001 | 4 | 1 | 3.590422 | 2.521362 | 0.140082 | 0 | 0.4877916 | 0 | 0 | 0.001560211
2024-03-04 17:56 | 1106.698024 | 201.0012 | 4 | 1 | 3.59198 | 2.52301 | 0.1407839 | 0 | 0.4903123 | 0 | 0 | 0.00155592
2024-03-04 17:56 | 1107.696824 | 202 | 4 | 1 | 3.593482 | 2.522247 | 0.1414838 | 0 | 0.4928269 | 0 | 0 | 0.001766682
2024-03-04 17:56 | 1108.558124 | 202.8613 | 4 | 1 | 3.595008 | 2.522156 | 0.1420863 | 0 | 0.4949924 | 0 | 0 | 0.001766682